{"text_format":"3","workbook":"xlsx","n_sheets":3,"sheets":["Sheet1","Sheet2","Sheet3"],"read":"whole","date_system":"1900"}

{"sheet":"Sheet1","index":0,"n_rows":16,"n_cols":9,"rows_kept":16,"merged":[[0,0,0,8],[1,0,2,0],[1,1,1,3],[1,4,2,4],[1,5,2,5],[1,6,2,6],[1,7,2,7],[1,8,2,8]]}
["盘形悬式瓷（玻璃）复合绝缘子参数"]
["型号","主要尺寸mm(公称）",null,null,"链接标记","额定机械（电）破坏负荷KN","干雷电全波冲击耐受电压（峰值）KV≥","湿工频耐受电压KV≥","工频击穿耐受电压KV≥"]
[null,"高度H","伞径D","爬电距离"]
["FU70B/146D",146,300,400,16,70,120,45,120]
["FU100B/146D",146,320,450,16,100,130,50,120]
["FU120B/155D",155,320,450,16,120,130,50,120]
["FU160B/155D",155,320,450,20,160,130,50,120]
["FU160BP/155T",155,360,635,20,160,130,50,120]
["FU210B/170D",170,320,450,20,210,130,50,130]
["FU210BP/170T",170,360,635,20,210,130,50,130]
["FU300B/195D",195,320,450,24,300,130,50,130]
["FU300BP/195T",195,360,635,24,300,130,55,130]
["FU400BP/205T",205,400,635,28,400,140,55,140]
["FU420BP/205T",205,400,635,28,420,140,55,140]
["FU530BP/240T",240,400,635,32,530,140,55,140]
["FU550BP/240T",240,400,635,32,550,140,55,140]

{"sheet":"Sheet2","index":1,"n_rows":0,"n_cols":0,"rows_kept":0}

{"sheet":"Sheet3","index":2,"n_rows":0,"n_cols":0,"rows_kept":0}