{"text_format":"3","workbook":"xlsx","n_sheets":3,"sheets":["Sheet1","Sheet2","Sheet3"],"read":"whole","date_system":"1900"}

{"sheet":"Sheet1","index":0,"n_rows":10,"n_cols":13,"rows_kept":10,"merged":[[0,0,0,12],[1,0,3,0],[1,1,1,3],[1,5,1,12],[2,1,3,1],[2,2,3,2],[2,3,3,3],[2,4,3,4],[2,5,3,5],[2,6,3,6],[2,7,3,7],[2,8,2,9],[2,10,3,10],[2,11,3,11],[2,12,3,12]]}
["有机复合横担绝缘子参数"]
["产品型号","电气性能",null,null,"机械性能","尺寸"]
[null,"额定电压KV","雷电全波冲击耐受电压KV","工频干耐受电压KV","额定弯曲破坏负荷KN","线槽至安装孔中心距mm","绝缘距离mm","最小公称爬电距离mm","安装尺寸",null,"线槽半径mm","稳定孔直径mm","安装孔与稳定孔中心距mm"]
[{"$nulls":8},"孔直径","高度"]
["FS-35/5-Ⅰ",35,250,120,5,665,490,1350,22,128,14,11,"35~40"]
["FS-35/5-Ⅱ",35,250,120,5,675,490,1350,18,128,14,"椭圆孔12x16",35]
["FS-35/5-Ⅲ",35,250,120,5,675,490,1350,18,128,14,"椭圆孔12x16",35]
["FS-35/5-Ⅳ",35,250,120,5,685,490,1350,18,128,14,65,35]
["FSW-66/5-Ⅰ",66,410,185,5,910,700,2050,22,128,14,13,45]
["FSW-110/8-Ⅰ",110,550,290,8,1280,1050,3150,24,100,14,13,45]

{"sheet":"Sheet2","index":1,"n_rows":0,"n_cols":0,"rows_kept":0}

{"sheet":"Sheet3","index":2,"n_rows":0,"n_cols":0,"rows_kept":0}