{"text_format":"3","workbook":"xlsx","n_sheets":3,"sheets":["Sheet1","Sheet2","Sheet3"],"read":"whole","date_system":"1900"}

{"sheet":"Sheet1","index":0,"n_rows":9,"n_cols":12,"rows_kept":9,"merged":[[0,0,0,11],[1,0,3,0],[1,1,1,4],[1,5,1,7],[1,8,1,11],[2,1,3,1],[2,2,3,2],[2,3,2,4],[2,5,2,7],[2,8,3,8],[2,9,3,9],[2,10,3,10]]}
["有机复合针式绝缘子参数"]
["产品型号","电气性能",{"$nulls":3},"机械性能",null,null,"尺寸"]
[null,"额定电压KV","雷电全波冲击耐受电压KV","1min工频耐受电压KV",null,"机械负荷小于KN",null,null,"结构高度mm","最小电弧距离mm","最小公称爬电距离mm","上附件安装尺寸"]
[{"$nulls":3},"干","湿","弯曲KN","扭转KN-m","拉伸KN",{"$nulls":3},"孔数-孔径-中心圆直径mm"]
["FEG-12/518(16)",10,75,42,30,5,"–",5,200,110,340,"防雷绝缘子"]
["FPQ-10/5T(16)",10,75,42,30,5,"–",5,240,110,340,"线槽（R15)"]
["FZBW1-10/5T18(16)",10,75,42,30,5,"–",5,240,110,340,"线槽（R15)"]
["FZBW-35/5T18",35,185,100,80,5,"–",5,650,460,1085,"线槽（R15)"]
["FPSWJ-35/4-S",35,185,100,80,4,"–",4,625,485,1085,"2-Φ13-(99~145)"]

{"sheet":"Sheet2","index":1,"n_rows":0,"n_cols":0,"rows_kept":0}

{"sheet":"Sheet3","index":2,"n_rows":0,"n_cols":0,"rows_kept":0}