{"text_format":"3","workbook":"xlsx","n_sheets":3,"sheets":["Sheet1","Sheet2","Sheet3"],"read":"whole","date_system":"1900"}

{"sheet":"Sheet1","index":0,"n_rows":38,"n_cols":9,"rows_kept":38,"merged":[[0,0,0,8]]}
["有机复合棒形悬式绝缘子参数"]
["产品型号","额定电压（KV)","结构高度  （mm)","公称爬电距离（mm)","连接标记","规定机械破坏负荷          KN","逐个拉伸试验负荷KN","湿工1min频耐受电压  KV","雷电全波冲击耐受电压KV"]
["FXBW-10/70",10,310,350,16,70,35,38,{"v":75,"d":"+75"}]
["FXBW-10/100",10,440,500,16,70,35,42,{"v":75,"d":"+75"}]
["FXBW-35/70-1",35,670,810,16,70,35,95,{"v":230,"d":"+230"}]
["FXBW-35/70-2",35,670,1015,16,70,35,95,{"v":230,"d":"+230"}]
["FXBW-66/70-1",66,870,1650,16,70,35,185,{"v":410,"d":"+410"}]
["FXBW-66/70-2",66,940,1920,16,70,35,185,{"v":410,"d":"+410"}]
["FXBW-66/120-1",66,870,1650,16,120,60,185,{"v":410,"d":"+410"}]
["FXBW-66/120-2",66,940,1920,16,120,60,185,{"v":410,"d":"+410"}]
["FXBW-110/70-1",110,1240,2520,16,70,35,230,{"v":550,"d":"+550"}]
["FXBW-110/70-2",110,1240,3150,16,70,35,230,{"v":550,"d":"+550"}]
["FXBW-110/70-3",110,1440,3520,16,70,35,230,{"v":550,"d":"+550"}]
["FXBW-110/100-1",110,1240,3150,16,100,50,230,{"v":550,"d":"+550"}]
["FXBW-110/100-2",110,1300,3200,16,100,50,230,{"v":550,"d":"+550"}]
["FXBW-110/100-3",110,1360,3350,16,100,50,230,{"v":550,"d":"+550"}]
["FXBW-110/120-1",110,1240,2520,16,120,60,230,{"v":550,"d":"+550"}]
["FXBW-110/120-2",110,1240,3150,16,120,60,230,{"v":550,"d":"+550"}]
["FXBW-110/120-3",110,1440,3520,16,120,60,230,{"v":550,"d":"+550"}]
["FXBW-110/160-1",110,1340,3150,20,160,80,230,{"v":550,"d":"+550"}]
["FXBW-110/160-2",110,1440,3520,20,160,80,230,{"v":550,"d":"+550"}]
["FXBW-220/120-1",220,2240,5040,16,120,60,395,{"v":1000,"d":"+1000"}]
["FXBW-220/120-2",220,2350,6340,16,120,60,395,{"v":1000,"d":"+1000"}]
["FXBW-220/120-3",220,2470,7040,16,120,60,395,{"v":1000,"d":"+1000"}]
["FXBW-220/160-1",220,2240,5040,20,160,80,395,{"v":1000,"d":"+1000"}]
["FXBW-220/160-2",220,2350,6340,20,160,80,395,{"v":1000,"d":"+1000"}]
["FXBW-220/160-3",220,2470,7040,20,160,80,395,{"v":1000,"d":"+1000"}]
["FXBW-220/210-1",220,2350,6340,20,210,105,395,{"v":1000,"d":"+1000"}]
["FXBW-220/210-2",220,2470,7040,20,210,105,395,{"v":1000,"d":"+1000"}]
["FXBW-330/120-1",330,2930,7260,16,120,60,570,{"v":1425,"d":"+1425"}]
["FXBW-330/120-2",330,3150,9240,16,120,60,570,{"v":1425,"d":"+1425"}]
["FXBW-330/120-3",330,3350,10560,16,120,60,570,{"v":1425,"d":"+1425"}]
["FXBW-330/160-1",330,2930,7260,20,160,80,570,{"v":1425,"d":"+1425"}]
["FXBW-330/160-2",330,3150,9240,20,160,80,570,{"v":1425,"d":"+1425"}]
["FXBW-330/160-3",330,3350,10560,20,160,80,570,{"v":1425,"d":"+1425"}]
["FXBW-330/210-1",330,2930,7260,20,210,105,570,{"v":1425,"d":"+1425"}]
["FXBW-330/210-2",330,3150,9240,20,210,105,570,{"v":1425,"d":"+1425"}]
["FXBW-330/210-3",330,3350,10560,20,210,105,570,{"v":1425,"d":"+1425"}]

{"sheet":"Sheet2","index":1,"n_rows":0,"n_cols":0,"rows_kept":0}

{"sheet":"Sheet3","index":2,"n_rows":0,"n_cols":0,"rows_kept":0}