{"text_format":"3","workbook":"xls","n_sheets":3,"sheets":["Sheet1","Sheet2","Sheet3"],"read":"whole","date_system":"1900","formulas":"cached_only"}

{"sheet":"Sheet1","index":0,"n_rows":8,"n_cols":16,"rows_kept":8,"merged":[[0,0,0,15],[1,0,3,0],[1,1,1,2],[1,3,1,6],[1,7,1,13],[1,14,1,15],[2,1,3,1],[2,2,3,2],[2,3,3,3],[2,4,3,4],[2,5,3,5],[2,6,3,6],[2,7,3,7],[2,8,2,9],[2,10,3,10],[2,11,2,12],[2,13,3,13],[2,14,3,14],[2,15,3,15]],"flags":["formulas_cached_only"]}
["草帽型悬式瓷（玻璃）复合绝缘子参数"]
["公司型号（国网产品代码）","国家电网招标采购物料编码",null,"尺寸",{"$nulls":3},"电气性能",{"$nulls":6},"机械性能"]
[null,"草帽型悬式玻璃复合绝缘子","草帽型悬式瓷复合绝缘子","公称直径mm","结构高度mm","爬电距离mm","连接标记","雷电冲击干耐受电压≥KV","工频耐受电压≥KV",null,"工频击穿耐受电压≥KV","可见电晕熄灭电压KV",null,"10KV.1MHZ下无线电干扰电压≤ μv","额定机械（电）破坏负荷KN≥","例行机械（电）拉伸负荷KN≥"]
[{"$nulls":8},"干","湿",null,"铁帽≥","钢脚≥"]
["FU70B/146M",500059087,500059068,400,146,365,16,105,70,40,120,22,18,50,70,35]
["FU100B/146M","/","/",400,146,365,16,105,70,40,120,22,18,50,100,50]
["FU120B/155M",500059079,500059082,400,155,365,16,105,70,40,120,22,18,50,120,60]
["FU160B/155M",500059089,500059073,420,155,365,20,110,70,45,130,22,18,50,160,80]

{"sheet":"Sheet2","index":1,"n_rows":0,"n_cols":0,"rows_kept":0,"flags":["formulas_cached_only"]}

{"sheet":"Sheet3","index":2,"n_rows":0,"n_cols":0,"rows_kept":0,"flags":["formulas_cached_only"]}